## BP
序号 | 内部料号 | 名称 | 入射角度 | 中心波长/nm | 半带宽/nm | 通带/nm | 截止带/nm | 最大膜片尺寸/mm | 基片材质 | 膜料材质
3 | 25-90-0005-01 | BP692-45 | 0 | 692±5 | 45±2 | Tmax>80% | OD>6@200-900 | 29.8*29.8*(1.1-1.2) | D263T | Ta2O5/SiO2
6 | 25-90-0006-01 | BP525-20 | 0 | 525±4 | 20±2 | Tmax>80% | OD>6@200-900 | 29.8*29.8*(1.1-1.2) | D263T | Ta2O5/SiO2
9 | 25-90-0007-01 | BP470-30 | 0 | 470±4 | 30±2 | Tmax>80% | OD>6@200-900 | 29.8*29.8*(1.1-1.2) | D263T | Ta2O5/SiO2
12 | 25-90-0008-01 | BP528-75 | 0 | / | / | T>90%@492-565 | OD>6@436-482&575-750 | 29.8*29.8*(2.0±0.05) | FS 7980 0F | Ta2O5/SiO2
13 | 25-90-0010-01 | BP470-18 | 0 | 470±2 | 18±2 | T>90%@468-472 | OD>6@300-1200 | 42.3*47.8*(2.75±0.17) | FS 7980 0F | Ta2O5/SiO2
17 | 25-90-0011-01 | BP525-18 | 0 | 525±2 | 18±2 | T>90%@523-527 | OD>6@300-1200 | 42.3*47.8*(2.75±0.17) | FS 7980 0F | Ta2O5/SiO2
22 | 25-90-0012-01 | BP520-20 | 0 | 520±2 | 20±2 | T>93%@513-528.5 | OD>5@350-503&539-780 | 29.8*29.8*(2.0±0.1) | FS 7980 0F | Ta2O5/SiO2
24 | 25-90-0013-01 | BP470-30 | 0 | 470±2 | 30±2 | T>93%@458.5-484 | OD>5@350-450&492.5-900 | 29.8*29.8*(2.0±0.1) | FS 7980 0F | Ta2O5/SiO2
25 | 25-90-0015-01 | BP628-35 | 0 | 628±5 | 35±2 | Tmax>80% | OD>6@200-900 | 29.8*29.8*(1.1-1.2) | D263T | Ta2O5/SiO2
29 | 25-90-0047-01 | BP731-17 | 0 | 731±2 | 17±1.5 | T>95% @725-737 | OD>3@300-717&745-1000 | 29.8*29.8*(2.0±0.1) | FS 7980 0F | Ta2O5/SiO2
30 | 25-90-0048-01 | BP825-15 | 0 | 825±2 | 15±1.5 | T>95% @820-830 | OD>3@300-812&838-1000 | 29.8*29.8*(2.0±0.1) | FS 7980 0F | Ta2O5/SiO2
31 | 25-90-0049-01 | BP488-10 | 0 | 488±2 | 10±2 | T>93% @485-491 | OD>6@300-478&503-900 | 47.8*42.3*(0.9-1.0) | FS 7980 0F | Ta2O5/SiO2
33 | 25-90-0050-01 | BP638-10 | 0 | 638±2 | 10±2 | T>93%@635-641 | OD>6@300-625&652-900 | 47.8*42.3*(0.9-1.0) | FS 7980 0F | Ta2O5/SiO2
34 | 25-90-0051-01 | BP530-30 | 0 | 530±2 | 30±2 | T>93%@517-543 | OD>6@300-507&555-1000 | 47.8*42.3*(0.9-1.0) | FS 7980 0F | Ta2O5/SiO2
35 | 25-90-0052-01 | BP577-25 | 0 | 577±2 | 25±2 | T>93%@567-585 | OD>6@300-553&600-1000 | 47.8*42.3*(0.9-1.0) | FS 7980 0F | Ta2O5/SiO2
37 | 25-90-0053-01 | BP620-30 | 0 | 620±2 | 30±2 | T>93%@609-631 | OD>6@300-595&655-900 | 47.8*42.3*(0.9-1.0) | FS 7980 0F | Ta2O5/SiO2
39 | 25-90-0054-01 | BP660-20 | 0 | 660±2 | 20±2 | T>93%@653-667 | OD>6@300-640&680-900 | 47.8*42.3*(0.9-1.0) | FS 7980 0F | Ta2O5/SiO2
40 | 25-90-0055-01 | BP690-50 | 0 | 690±2 | 50±2 | T>93%@667-713 | OD>6@300-654&730-900 | 47.8*42.3*(1.0±0.1) | FS 7980 0F | Ta2O5/SiO2
41 | 25-90-0056-01 | BP710-20 | 0 | 710±2 | 20±2 | T>93%@703-717 | OD>6@300-690&730-900 | 47.8*42.3*(0.9-1.0) | FS 7980 0F | Ta2O5/SiO2
42 | 25-90-0057-01 | BP780-60 | 0 | 780±2 | 60±2 | T>93%@753-807 | OD>6@300-740&820-900 | 47.8*42.3*(0.9-1.0) | FS 7980 0F | Ta2O5/SiO2
44 | 25-90-0065-01 | BP665-20 | 0 | 665±2 | 20±2 | T>92%@657-673 | OD>6@350-649&682-850 | 47.8*42.3*(1.0-1.1) | FS 7980 0F | Ta2O5/SiO2
46 | 25-90-0066-01 | BP630-20 | 0 | 630±2 | 20±2 | T>92%@622-638 | OD>6@350-613&648-850 | 47.8*42.3*(1.0-1.1) | FS 7980 0F | Ta2O5/SiO2
48 | 25-90-0067-01 | BP565-22 | 0 | 565±2 | 22±2 | T>92%@556-574 | OD>6@350-546&585-850 | 47.8*42.3*(1.0-1.1) | FS 7980 0F | Ta2O5/SiO2
50 | 25-90-0068-01 | BP530-20 | 0 | 530±2 | 20±2 | T>92%@522-538 | OD>6@350-515&545-850 | 47.8*42.3*(1.0-1.1) | FS 7980 0F | Ta2O5/SiO2
52 | 25-90-0069-01 | BP615-40 | 0 | 615±2 | 40±2 | T>92%@598-633 | OD>6@350-590&645-850 | 47.8*42.3*(1.0-1.1) | FS 7980 0F | Ta2O5/SiO2
54 | 25-90-0070-01 | BP570-20 | 0 | 570±2 | 20±2 | T>92%@562-578 | OD>6@350-553&587-850 | 47.8*42.3*(1.0-1.1) | FS 7980 0F | Ta2O5/SiO2
59 | 25-90-0072-01 | BP470-30 | 0 | 470±2 | 30±2 | T>92%@458-482 | OD>6@350-450&492-850 | 47.8*42.3*(1.0-1.1) | FS 7980 0F | Ta2O5/SiO2
62 | 25-90-0073-01 | BP488-15 | 0 | 488±2 | 15±2 | T>93% @483-493 | OD>4@370-476 OD>3@498-780 OD>5@502-700 | 29.8*29.8*(1.98±0.1) | FS 7980 0F | Ta2O5/SiO2
64 | 25-90-0089-01 | BP543-20 | 0 | 543±2 | 20±2 | T>92%@535-551 | OD>6@300-524&562-850 OD>4@850-1100 | 47.8*42.3*(1.1±0.1) | JGS1 | Ta2O5/SiO2
65 | 25-90-0090-02 | BP585-20 | 0 | 585±2 | 20±2 | T>92%@577-593 | OD>6@300-566&602-850 OD>4@850-1100 | 47.8*42.3*(0.9-1.1) | JGS1 | Ta2O5/SiO2
66 | 25-90-0091-01 | BP725-40 | 0 | 725±2 | 40±2 | T>92%@708-742 | OD>6@300-688&764-850 OD>4@850-1100 | 47.8*42.3*(0.9-1.1) | JGS1 | Ta2O5/SiO2
68 | 25-90-0093-01 | BP430-24 | 0 | 430±2 | 24±2 | T>92%@422-438 | OD>6@350-405&450-1050 | 29.8*29.8*(1.1±0.1) | D263T | Ta2O5/SiO2
69 | 25-90-0094-01 | BP480-30 | 0 | 480±2 | 30±2 | T>92%@469-491 | OD>6@350-460&503-1050 | 29.8*29.8*(1.1±0.1) | D263T | Ta2O5/SiO2
71 | 25-90-0095-01 | BP670-20 | 0 | 670±2 | 20±2 | T>92%@662-678 | OD>6@350-654&687-850 | 29.8*29.8*(1.1±0.1) | D263T | Ta2O5/SiO2
76 | 25-90-0104-01 | BPF488-10 | 0 | 488±1.5 | 10±2 | T>90%@488±1.5 | OD≥5@350-850 | 42.3*47.8*(1.0±0.1) | JGS1 | Ta2O5/SiO2
77 | 25-90-0105-01 | BPF530-30 | 0 | 530±1.5 | 30±2 | T>90%@530±1.5 | OD≥5@355-855 | 42.3*47.8*(1.0±0.1) | JGS1 | Ta2O5/SiO2
78 | 25-90-0106-01 | BPF620-30 | 0 | 620±1.5 | 30±2 | T>90%@620±1.5 | OD≥5@350-850 | 42.3*47.8*(1.0±0.1) | JGS1 | Ta2O5/SiO2
79 | 25-90-0107-01 | BPF710-50 | 0 | 710±1.5 | 50±2 | T>90%@710±1.5 | OD≥5@350-850 | 42.3*47.8*(1.0±0.1) | JGS1 | Ta2O5/SiO2
80 | 25-90-0108-01 | BPF675-30 | 0 | 675±1.5 | 30±2 | T>90%@675±1.5 | OD≥5@350-850 | 42.3*47.8*(1.0±0.1) | JGS1 | Ta2O5/SiO2
82 | 25-90-0112-01 | BP405-8 | 0 | 405±2 | 8±2 | T≥80%@405±2 | OD≥5@250-1000 | 29.8*29.8*(0.9-1.0) | D263T | Ta2O5/SiO2
83 | 25-90-0112-02 | BP405-8 | 0 | 405±2 | 8±2 | T≥80%@405±2 | OD≥5@250-1000 | 39.8*39.8*(0.9-1.0) | D263T | Ta2O5/SiO2
84 | 20-90-00112-03 | BP405-8 | 0 | 405±2 | 8±2 | T≥80%@405±2 | OD≥4@250-1000 | 42.4*47.9*(0.9-1.0) | JGS1 | Ta2O5/SiO2
85 | 25-90-0115-02 | BP546-8 | 0 | 546±2 | 8±2 | T≥80%@546±2 | OD≥5@250-1000 | 39.8*39.8*(0.9-1.0) | D263T | Ta2O5/SiO2
86 | 25-90-0116-02 | BP670-8 | 0 | 670±2 | 8±2 | T≥80%@670±2 | OD≥5@250-1000 | 39.8*39.8*(0.9-1.0) | D263T | Ta2O5/SiO2
87 | 25-90-0117-02 | BP800-8 | 0 | 800±2 | 8±2 | T≥80%@800±2 | OD≥5@250-1000 | 39.8*39.8*(0.9-1.0) | D263T | Ta2O5/SiO2
88 | 25-90-0118-01 | BP450-50 | 0 | 450±2 | 50±2 | T>93%@430-472 | OD>6@300-420&485-900 | 42.3*47.8*(1.0-1.1) | JGS1 | Ta2O5/SiO2
89 | 25-90-0121-01 | BP615-20 | 0 | 615±2 | 20±2 | T>92%@608-623 | OD>6@300-598&633-1100nm | 42.3*47.8*(1.0-1.1) | JGS1 | Ta2O5/SiO2
90 | 25-90-0123-01 | BP550-25 | 0 | 550±3 | 25±2 | T>90%@550±3 | OD>4@200-1100 | 29.8*29.8*(0.9-1.1) | D263T | Ta2O5/SiO2
91 | 25-90-0126-01 | BP525-10 | 0 | 525±2 | 10±2 | T=(70%-80%)@525±2 | OD>3@300-900 | 39.8*39.8*(1.0-1.1) | JGS1 | Ta2O5/SiO2
93 | 25-90-0127-01 | BP450-50 | 0 | 450±2 | 50±3 | T>90%@430-472 | OD≥6@300-420&485-900 | 42.3*47.8*(0.9-1.0) | JGS1 | Ta2O5/SiO2
94 | 25-90-0128-01 | BP405-10 | 0 | 405±2 | 10±2 | T>90%@405±2 | OD≥6@250-1000 | 42.3*47.8*(0.9-1.0) | JGS1 | Ta2O5/SiO2
95 | 25-90-0129-01 | BP610-20 | 0 | 610±2 | 20±2 | T>90%@603-617 | OD≥6@300-593&630-1100 | 42.3*47.8*(0.9-1.0) | JGS1 | Ta2O5/SiO2
98 | 25-90-0132-02 | BP690-20 | 0 | 690±2 | 20±2 | T>90%@685-695 | OD>4@380-670&710-780 | 29.8*29.8*(0.9-1.1) | D263T | Ta2O5/SiO2
99 | 25-90-0133-02 | BP535-25 | 0 | 535±2 | 25±2 | T>92%@526-544 | OD>6@350-514&557-900 | 39.8*39.8*(1.98±0.1) | JGS1 | Ta2O5/SiO2
103 | 25-90-0137-02 | BP470-10 | 0 | 470±2 | 10±2 | T>80%@470±2 | OD>6@300-1000 | 39.8*39.8*(0.9-1.0) | D263T | Ta2O5/SiO2
104 | 25-90-0138-02 | BP546-10 | 0 | 546±2 | 10±2 | T>80%@546±2 | OD>6@300-1000 | 39.8*39.8*(0.9-1.0) | D263T | Ta2O5/SiO2
105 | 25-90-0139-02 | BP630-10 | 0 | 630±2 | 10±2 | T>80%@630±2 | OD>6@300-1000 | 39.8*39.8*(0.9-1.0) | D263T | Ta2O5/SiO2
106 | 25-90-0140-02 | BP510-10 | 0 | 510±2 | 10±2 | T>80%@510±2 | OD>6@300-1000 | 39.8*39.8*(0.9-1.0) | D263T | Ta2O5/SiO2
109 | 25-90-0142-02 | BP710-45 | 0 | 710±2 | 45±2 | T>93%@710±1.5 | OD>6@480-495nm&OD>5@350-850nm | 39.8*39.8*(0.9-1.1) | D263T | Ta2O5/SiO2
110 | 25-90-0143-02 | BP750-10 | 0 | 750±2 | 10±2 | T>80%@750±2 | OD>6@300-1000 | 39.8*39.8*(0.9-1.0) | D263T | Ta2O5/SiO2
111 | 25-90-0144-02 | BP575-10 | 0 | 575±2 | 10±2 | T>80%@575±2 | OD>6@300-1000 | 39.8*39.8*(0.9-1.0) | D263T | Ta2O5/SiO2
112 | 25-90-0145-02 | BP700-10 | 0 | 700±2 | 10±2 | T>80%@700±2 | OD>6@300-1000 | 39.8*39.8*(0.9-1.0) | D263T | Ta2O5/SiO2
113 | 25-90-0146-01 | BP690-10 | 0 | 690±2 | 10±2 | T>80%@690±2 | OD>6@300-1000 | 29.8*29.8*(0.9-1.0) | D263T | Ta2O5/SiO2
114 | 25-90-0147-02 | BP660-10 | 0 | 660±2 | 10±2 | T>80%@660±2 | OD>6@300-1000 | 39.8*39.8*(0.9-1.0) | D263T | Ta2O5/SiO2
115 | 25-90-0148-02 | BP620-10 | 0 | 620±2 | 10±2 | T>80%@620±2 | OD>6@300-1000 | 39.8*39.8*(0.9-1.0) | D263T | Ta2O5/SiO2
116 | 25-90-0149-02 | BP600-10 | 0 | 600±2 | 10±2 | T>80%@600±2 | OD>6@300-1000 | 39.8*39.8*(0.9-1.0) | D263T | Ta2O5/SiO2
117 | 25-90-0150-02 | BP578-10 | 0 | 578±2 | 10±2 | T>80%@578±2 | OD>6@300-1000 | 39.8*39.8*(0.9-1.0) | D263T | Ta2O5/SiO2
118 | 25-90-0151-02 | BP505-10 | 0 | 505±2 | 10±2 | T>80%@505±2 | OD>6@300-1000 | 39.8*39.8*(0.9-1.0) | D263T | Ta2O5/SiO2
119 | 25-90-0152-02 | BP500-10 | 0 | 500±2 | 10±2 | T>80%@500±2 | OD>6@300-1000 | 39.8*39.8*(0.9-1.0) | D263T | Ta2O5/SiO2
120 | 25-90-0153-02 | BP492-10 | 0 | 492±2 | 10±2 | T>80%@492±2 | OD>6@300-1000 | 29.8*29.8*(0.9-1.0) | D263T | Ta2O5/SiO2
121 | 25-90-0154-02 | BP450-10 | 0 | 450±2 | 10±2 | T>80%@450±2 | OD>6@300-1000 | 29.8*29.8*(0.9-1.0) | D263T | Ta2O5/SiO2
123 | 25-90-0156-01 | BP615-8 | 0 | 615±2 | 8±2 | T>90%@615±2 | OD>6@300-1000 | 39.8*39.8*(0.9-1.1) | JGS1 | Ta2O5/SiO2
130 | 25-90-0166-01 | BP585-37 | 0 | 585+5/-0 | 37±3 | Tavg>90% | OD≥6 @UV-850 ODavg>10 @490-558(理论) | 39.8*39.8*(1.0±0.1) | JGS1 | Ta2O5/SiO2
131 | 25-90-0167-01 | BP686-20 | 0 | 686±2 | 20±8 | T>93%@676-696 | OD>8@525-540&655-665 OD>3.5@545-640&710-800 OD>3@800-870 | Dia50*(4.0±0.1) | JGS1 | Ta2O5/SiO2
133 | 25-90-0174-01 | BP725-30 | 0 | 725±2 | 30±2 | T>93%@725±2 | OD>6@200-900 OD>5@900-1100 | 29.8*29.8*(0.9±0.1) | D263T | Ta2O5/SiO2
134 | 25-90-0178-01 | BP525-50 | 0 | 525±2 | 50±2 | T>90%@506-544 | OD≥6@300-1000 | 29.8*29.8*(1.0±0.1) | D263T | Ta2O5/SiO2
135 | 25-90-0179-01 | BP785-4 | 0 | 785±0.5 | 4±0.5 | Tmax>90% | OD>5@500-1200 | 29.8*29.8*(1.0±0.1) | D263T | Ta2O5/SiO2
136 | 25-90-0179-02 | BP785-4 | 0 | 785±2 | 4±0.5 | Tmax>90% | OD>5@500-1200 | 29.8*29.8*(1.0±0.1) | D263T | Ta2O5/SiO2
137 | 25-90-0180-01 | BP532-4 | 0 | 532±0.5 | 4±0.5 | Tmax>90% | OD>5@300-1200 | 29.8*29.8*(1.0±0.1) | D263T | Ta2O5/SiO2
138 | 25-90-0181-01 | BP470-18 | 0 | 470±2 | 18±2 | T>90%@468-472 | OD>5@300-1200 |  | D263T | Ta2O5/SiO2
139 | 25-90-0181-02 | BP470-18 | 0 | 470±2 | 18±2 | T>90%@468-472 | OD>5@300-1200 |  | D263T | Ta2O5/SiO2
140 | 25-90-0182-01 | BP525-18 | 0 | 525±2 | 18±2 | T>90%@523-527 | OD>5@300-1200 | 39.8*39.8*(0.9-1.0) | D263T | Ta2O5/SiO2
141 | 25-90-0182-02 | BP525-18 | 0 | 525±2 | 18±2 | T>90%@523-527 | OD>5@300-1200 |  | D263T | Ta2O5/SiO2
142 | 25-90-0183-01 | BP528-47 | 0 | 528±2 | 47±2 | T>90%@508-546 | OD≥6@300-1000 | 29.8*29.8*(1.0±0.1) | D263T | Ta2O5/SiO2
Note on I1: admin: 包含挡边

## DIC
序号 | 内部料号 | 名称 | 入射角度 | 通带/nm | 截止带/nm | 最大膜片尺寸/mm | 基片材质 | 膜料材质
1 | 25-92-0003-01 | DIC768 | 45 | T>93%@768-849 | R>98%@450-746 | 47.8*42.3*(1.1±0.1) | FS 7980 0F | Ta2O5/SiO2
2 | 25-92-0004-01 | DIC475 | 45 | T>90%@482-750 | R>90%@439-467 | 29.8*29.8*(2.0±0.05) | FS 7980 0F | Ta2O5/SiO2
3 | 25-92-0005-01 | DIC575 | 45 | T>90%@585-750 | R>90%@482-565 | 29.8*29.8*(2.0±0.05) | FS 7980 0F | Ta2O5/SiO2
4 | 25-92-0007-01 | DIC505 | 45 | T>93%@510-745 | R>90%@380-498 | 29.8*29.8*(2.0±0.1) | FS 7980 0F | Ta2O5/SiO2
5 | 25-92-0008-01 | DIC505 | 45 | T>92%@512-700 | R>98%@440-496 | 29.8*29.8*(2.0±0.1) | FS 7980 0F | Ta2O5/SiO2
6 | 25-92-0009-01 | DIC550 | 45 | T>92%@555-750 | R>98%@440-540 | 29.8*29.8*(2.0±0.1) | FS 7980 0F | Ta2O5/SiO2
7 | 25-92-0010-01 | DIC590 | 45 | T>92%@599-800 | R>98%@440-579 | 29.8*29.8*(2.0±0.1) | FS 7980 0F | Ta2O5/SiO2
8 | 25-92-0011-01 | DIC647 | 45 | T>92%@656-850 | R>98%@440-634 | 29.8*29.8*(2.0±0.1) | FS 7980 0F | Ta2O5/SiO2
9 | 25-92-0012-01 | DIC488 | 45 | T>93%@507-850 | R>95%@400-495 | 47.8*42.3*(0.9~1.0) | FS 7980 0F | Ta2O5/SiO2
11 | 25-92-0013-01 | DIC550 | 45 | T>93%@557-850 | R>95%@400-545 | 47.8*42.3*(0.9~1.0) | FS 7980 0F | Ta2O5/SiO2
12 | 25-92-0014-01 | DIC600 | 45 | T>93%@608-850 | R>95%@450-586 | 47.8*42.3*(0.9~1.0) | FS 7980 0F | Ta2O5/SiO2
13 | 25-92-0015-01 | DIC660 | 45 | T>93%@671-880 | R>95%@490-651 | 47.8*42.3*(0.9~1.0) | FS 7980 0F | Ta2O5/SiO2
15 | 25-92-0016-01 | DIC685 | 45 | T>93%@695-900 | R>95%@520-671 | 47.8*42.3*(0.9~1.0) | FS 7980 0F | Ta2O5/SiO2
17 | 25-92-0017-01 | DIC740 | 45 | T>93%@750-900 | R>95%@550-726 | 47.8*42.3*(0.9~1.0) | FS 7980 0F | Ta2O5/SiO2
18 | 25-92-0019-01 | DIC647 | 45 | T>92%@656-850 | R>98%@440-634 | 47.8*42.3*(1.0~1.1) | FS 7980 0F | Ta2O5/SiO2
20 | 25-92-0020-01 | DIC550 | 45 | T>92%@555-750 | R>98%@440-540 | 47.8*42.3*(0.9~1.0) | FS 7980 0F | Ta2O5/SiO2
24 | 25-92-0021-01 | DIC590 | 45 | T>92%@599-800 | R>98%@440-579 | 47.8*42.3*(1.0~1.1) | FS 7980 0F | Ta2O5/SiO2
28 | 25-92-0022-01 | DIC505 | 45 | T>92%@512-700 | R>98%@440-496 | 47.8*42.3*(1.0~1.1) | FS 7980 0F | Ta2O5/SiO2
35 | 25-92-0035-01 | DIC649 | 45 | T>90%@654-825 | R>98%@500-642 | 47.8*42.3*(1.0~1.1) | JGS1 | Ta2O5/SiO2
36 | 25-92-0036-01 | DIC740 | 45 | T>92%@750-900 | R>92%@630-730 | 47.8*42.3*(0.9~1.1) | JGS1 | Ta2O5/SiO2
37 | 25-92-0037-01 | DIC645 | 45 | T>92%@653-900 | R>92%@543-643 | 47.8*42.3*(0.9~1.1) | JGS1 | Ta2O5/SiO2
38 | 25-92-0038-01 | DIC550 | 45 | T>92%@560-900 | R>92%@440-540 | 47.8*42.3*(0.9~1.1) | JGS1 | Ta2O5/SiO2
39 | 25-92-0041-01 | DIC482 | 45 | T>92%@488-750 | R>98%@436-465 | 47.8*42.3*(0.9~1.1) | JGS1 | Ta2O5/SiO2
40 | 25-92-0042-01 | DIC488 | 45 | T>93%@520-700 | R>98%@475-495 | 29.8*29.8*(2.05±0.05) | FS 7980 0F | Ta2O5/SiO2
41 | 25-92-0043-01 | DIC450 | 45 | T>93%@465-700 | R>98%@390-420 | 29.8*29.8*(2.05±0.05) | FS 7980 0F | Ta2O5/SiO2
42 | 25-92-0045-01 | DIC480 | 45 | Tavg>95%@488-750,Tabs>90%@488-750 | Ravg>95%@380-475,Rabs>90%@380-475 | 60*80*(1.5±0.1) | H-K9L | Ta2O5/SiO2
44 | 25-92-0046-01 | DIC610 | 45 | Tavg>95%@618-800,Tabs>90%@618-800 | Ravg>95%@475-605,Rabs>90%@475-605 | 60*80*(1.5±0.1) | H-K9L | Ta2O5/SiO2
46 | 25-92-0047-01 | DIC565 | 45 | T>92%@570-750 | R>98%@440-555 | 47.8*42.3*(0.9~1.0) | JGS1 | Ta2O5/SiO2
47 | 25-92-0048-01 | DIC640 | 45 | T>92%@652-850 | R>98%@440-630 | 47.8*42.3*(0.9~1.1) | JGS1 | Ta2O5/SiO2
48 | 25-92-0054-01 | DIC660 | 45 | Tavg>95%@400-600,Tabs>93%@400-600 | Ravg>98%@660-820,Rabs>95%@660-820 | 47.95*32.95*(3.9-4.0) | JGS1 | Nb2O5/SiO2
49 | 25-92-0056-01 | DIC455 | 45 | T>95%@460-700 | R>98%@360-450 | 39.8*39.8*(0.9~1.1) | JGS1 | Nb2O5/SiO2
50 | 25-92-0057-01 | DIC615 | 45 | T>90%@615-800 | R>99.9%@500-590 | 39.8*39.8*(0.9~1.1) | JGS1 | Nb2O5/SiO2
Note on G1: admin: 包含挡边

## MBPF
序号 | 内部料号 | 名称 | 入射角度 | 通带/nm | 截止带/nm | 最大膜片尺寸/mm | 基片材质 | 膜料材质
1 | 25-93-0001-01 | MBPF405+545+670 | 0 | T>50%@400-410&540-550&665-675 | OD>5@450-500nm&600-650 | 29.8*29.8*(2.0±0.05) | FS 7980 0F | Ta2O5/SiO2
2 | 25-93-0008-02 | MBPF405+660 | 0 | T>80%@405±2&660±2 | OD≥6@300-1200 | 42.3*47.8*(1.1±0.1) | JGS1 | Ta2O5/SiO2
Note on G1: admin: 包含挡边

## LPF
序号 | 内部料号 | 名称 | 入射角度 | 通带/nm | 截止带/nm | 最大膜片尺寸/mm | 基片材质 | 膜料材质
1 | 23-85-0008-01 | LPF507 | 0 | T>90%@515-1200 | OD>6@380-467 | 29.8*29.8*(1.1±0.1) | D263T | Ta2O5/SiO2
2 | 23-85-0008-02 | LPF507 | 0 | T>90%@515-1200 | OD>6@380-467 | 39.8*39.8*(0.9±0.1) | D263T | Ta2O5/SiO2
4 | 23-85-0009-01 | LPF673 | 0 | T>90%@680-1200 | OD>6@380-645 | 29.8*29.8*(1.1±0.1) | D263T | Ta2O5/SiO2
5 | 23-85-0009-02 | LPF673 | 0 | T>90%@680-1200 | OD>6@380-645 | 39.8*39.8*(0.9±0.1) | D263T | Ta2O5/SiO2
6 | 25-85-0010-01 | LPF595 | 0 | T>90%@595-750 | OD>6@436-585 | 29.8*29.8*(1.0±0.1) | FS 7980 0F | Ta2O5/SiO2
7 | 25-85-0010-01 | LPF595 | 0 | T>90%@595-750 | OD>6@436-585 | 29.8*29.8*(2.0±0.1) | D263T | Ta2O5/SiO2
9 | 25-85-0021-01 | LPF665_14D | 14 | T>90%@665-745 | OD>5@450-650&OD>6@480-495&OD>6@630-650 | 47.8*42.3*(1.0±0.1) | JGS1 | Ta2O5/SiO2
10 | 25-85-0036-01 | LPF525 | 0 | T>90%@525-700 | OD>5@400-515 | 47.8*42.3*(1.0±0.1) | JGS1 | Ta2O5/SiO2
11 | 25-85-0041-01 | LPF647 | 0 | T>93%@665.2-1200 | OD>5@270-517.7&OD>6@517.7-644 | 47.8*42.3*(1.95±0.1) | JGS1 | Ta2O5/SiO2
12 | 25-85-0043-01 | LPF550 | 0 | T>92%@560-850 | OD>6@450-540 | 39.8*39.8*(1.1±0.1) | D263T | Ta2O5/SiO2
13 | 25-85-0044-01 | LPF640 | 0 | T>90%@650-1200 | OD>6@480-630 | 39.8*39.8*(1.1±0.1) | D263T | Ta2O5/SiO2
14 | 25-85-0044-02 | LPF640 | 0 | T>90%@650-1200 | OD>6@480-630 | 39.8*39.8*(0.9±0.1) | D263T | Ta2O5/SiO2
15 | 25-85-0052-01 | LPF647_14D | 14 | T>90%@655-670 | T<2%@390-640 | 47.8*42.3* (0.9~1.0) | JGS1 | Ta2O5/SiO2
16 | 25-85-0053-01 | LPF700_14D | 14 | T>90%@700-755 | T<2%@390-675 | 47.8*42.3* (0.9~1.0) | JGS1 | Ta2O5/SiO2
17 | 25-85-0054-01 | LPF497_14D | 14 | T>90%@505-533 | T<2%@455-493 | 47.8*42.3* (0.9~1.0) | JGS1 | Ta2O5/SiO2
18 | 25-85-0055-01 | LPF755_14D | 14 | T>90%@755-830 | T<2%@475-740 | 47.8*42.3* (0.9~1.0) | JGS1 | Ta2O5/SiO2
19 | 25-85-0056-01 | LPF552_14D | 14 | T>90%@560-600 | T<2%@440-545 | 47.8*42.3* (0.9~1.0) | JGS1 | Ta2O5/SiO2
20 | 25-85-0057-01 | LPF598_14D | 14 | T>90%@607-645 | T<2%@390-592 | 47.8*42.3* (0.9~1.0) | JGS1 | Ta2O5/SiO2
21 | 25-85-0058-01 | LPF657_14D | 14 | T>90%@665-745 | T<2%@475-650 | 47.8*42.3*(0.9~1.0) | JGS1 | Ta2O5/SiO2
22 | 25-85-0060-01 | LPF600 | 0 | T>90%@608-850 | T<2%@360-590 | 47.8*42.3*(1.0±0.1) | JGS1 | Nb2O5/SiO2
Note on G1: admin: 包含挡边

## Sheet1 (hidden)
25-90-0041-01 | 80 | 22

## SPF
| 内部料号 | 名称 | 入射角度 | 通带/nm | 截止带/nm | 最大膜片尺寸/mm | 基片材质 | 膜料材质
1 | 25-80-0020-01 | SPF800 | 0 | T>80%@340-800 | T<30%@820-900&T<5%@900-1400 | 42.3*47.8*(2.8±0.2) | FS 7980 0F | Ta2O5/SiO2
2 | 25-80-0048-01 | SPF566_45D | 45 | Tavg>93%@380-557 | Tavg<5%@576-780 | 29.8*29.8*(1.0±0.1) | D263T | Ta2O5/SiO2
Note on G1: admin: 包含挡边

## Notch
序号 | 内部料号 | 名称 | 入射角度 | 通带/nm | 截止带/nm | 最大膜片尺寸/mm | 基片材质 | 膜料材质
1 | 25-91-0002-01 | Notch600 | 0 | T>90%@500-540&680-800 | OD>5@550-670 | 47.8*42.3*(0.9~1.0) | JGS1 | Ta2O5/SiO2
2 | 25-91-0003-01 | Notch745 | 0 | T>93%@420-676 T>90%@806-900 | OD>6@696-784 OD>4@784-795 | 47.8*42.3*(1.0±0.04) | JGS1 | Ta2O5/SiO2
3 | 25-91-0004-01 | Notch532 | 0 | T>90%@385-500&570-900 | OD>4@532±3 | 39.8*39.8*(1.1±0.1) | D263T | Ta2O5/SiO2
4 | 25-91-0007-01 | Notch550 | 0 | T>90% @500-520&580-600 | OD>3 @535-565 | 39.8*39.8*(0.9~1.0) | JGS1 | Nb2O5/SiO2
5 | 20-91-0013-01 | Notch772 |  | T>90% @430-740&810-1200 | OD>2 @760-785 | 39.8*39.8*(0.9~1.0) | JGS1 | Nb2O5/SiO2
Note on G1: admin: 包含挡边